## Trial results
TRIAL-BY-TRIAL RESULTS | [5 empty] | OVERALL RESULTS
Actuator info |  |  | Test info | High-level results
Omit? | ID | Type | Filenames | Cycles at 30% decrease | Notes |  | BARE |  | LACED |  | PINCHED |  | TACKED
yes | 12 | Bare | cycle_specimen12_trial1 cycle_specimen12_trial2 | 948 |  |  | ACTUATOR ID | SUCCESSFUL CYCLES | ACTUATOR ID | SUCCESSFUL CYCLES | ACTUATOR ID | SUCCESSFUL CYCLES | ACTUATOR ID | SUCCESSFUL CYCLES
| 16 | Bare | cycle_specimen16_trial1 cycle_specimen16_trial2 | 222 |  |  | 16 | 222 | 10 | 2657 | 38 | 1137 | 35 | 491
| 20 | Bare | cycle_specimen20_trial1 | 520 |  |  | 20 | 520 | 14 | 3095 | 39 | 151 | 36 | 877
| 24 | Bare | cycle_specimen24_trial1 cycle_specimen24_trial2 cycle_specimen24_trial3 | 175 |  |  | 24 | 175 | 22 | 4566 | 40 | 592 | 37 | 803
| 52 | Bare | cycle_specimen52_trial1 | 129 |  |  | 52 | 129 | 33 | 5618 | 41 | 674 | 45 | 527
| 53 | Bare | cycle_specimen53_trial1 | 118 |  |  | 53 | 118 | 42 | 4335 | 47 | 518 | 46 | 351
| 35 | Green | cycle_specimen33_trial1 cycle_specimen33_trial2 | 491 | Need to check out these files
| 36 | Green | cycle_specimen36_trial1 cycle_specimen36_trial2 | 877 |  | NUMBER OF SPECIMENS |  | 5 |  | 5 |  | 5 |  | 5
| 37 | Green | cycle_specimen37_trial0 cycle_specimen37_trial1 cycle_specimen37_trial2 | 803 |  | MEAN |  | 232.8 |  | 4054.2 |  | 614.4 |  | 609.8
| 45 | Green | cycle_specimen45_trial1 cycle_specimen45_trial2 | 527 |  | STDEV |  | 165.7519 |  | 1189.379 |  | 353.9764 |  | 221.7368
| 46 | Green | cycle_specimen46_trial1 cycle_specimen46_trial2 | 351 |  | TVALUE |  | 2.570582 |  | 2.570582 |  | 2.570582 |  | 2.570582
| 10 | Laced | cycle_specimen10_trial1 cycle_specimen10_trial2 cycle_specimen10_trial3 | 2657 | trial 1 is weird | UNCERT |  | 190.5483 |  | 1367.309 |  | 406.931 |  | 254.9084
| 14 | Laced | cycle_specimen14_trial1 cycle_specimen14_trial2 | 3095
| 22 | Laced | cycle_specimen22_trial1 cycle_specimen22_trial2 cycle_specimen22_trial3 cycle_specimen22_trial4 cycle_specimen22_trial5 | 4566 | trial 2 is weird
yes | 26 | Laced |  | 12487 | Silpoxy failed almost immediately, and I ran test until I figured we had run enough cycles
yes | 30 | Laced |  | 866 | Silpoxy failed almost immediately
| 33 | Laced |  | 5618
| 42 | Laced |  | 4335
| 38 | Red | cycle_specimen38_trial1 cycle_specimen38_trial2 | 1137
| 39 | Red | cycle_specimen39_trial1 | 151
| 40 | Red | cycle_specimen40_trial1 cycle_specimen40_trial2 | 592
| 41 | Red | cycle_specimen41_trial1 | 674
| 47 | Red | cycle_specimen47_trial1 | 518
| 26 | Harness
| 24 | Bare
| 30 | Harness

## Copy from fabrication tracking
Actuator info | [6 empty] | Test info |  |  | High-level results |  | Controller settings
Omit data? | ID | Type | Updated filename | num successful cycles | is final cycle end of test | notes | Original filename | Start time (approximate) | Notes | Number of cycles [-] | Failure mode | Max pressure [psi] | Cycle time [s] | Failure threshold [psi] | Overpressure limit [psi]
yes | 0 | Bare | cycle_specimen00_trial1 | - |  |  | 251023_cycle__1 | 25/10/23 16:00 |  |  | Bottom corner crack, centered on bellows L7/8 | 7.2 | 3 | 3.6 | 10
yes - 50 psi | 12 | Bare | cycle_specimen12_trial1 | 700 | yes | test at 50 psi? | 251023_cycle_0 |  |  |  | Bottom corner crack, centered on bellows L7/8 | 7.2 | 3 | 3.6 | 10
yes - 50 psi | 12 | Bare | cycle_specimen12_trial2 | 248 | no | no inflation after last successful cycle | 251023_cycle_1
| 16 | Bare | cycle_specimen16_trial1 | 176 | no | check ~cycle 300 | 251023_cycle_15
| 16 | Bare | cycle_specimen16_trial2 | 46 | yes |  | 251023_cycle_16 |  |  | 46
| 20 | Bare | cycle_specimen20_trial1 | 520 | no - true burst on next cycle |  | 251023_cycle_7 | 25/10/27 08:50 | Leaking almost immediately | 520 (approx)
| 24 | Bare | cycle_specimen24_trial1 | 11 | no | check cycle ~40 | 251023_cycle_41
| 24 | Bare | cycle_specimen24_trial2 | 98 | no | no inflation after last successful cycle | 251023_cycle_42
| 24 | Bare | cycle_specimen24_trial3 | 66 | yes |  | 251023_cycle_43
| 52 | Bare | cycle_specimen52_trial1 | 129 | no - true burst on next cycle |  | 251023_cycle_44
| 53 | Bare | cycle_specimen53_trial1 | 118 | no - true burst on next cycle |  | 251023_cycle_45
| 35 | Green | cycle_specimen35_trial1 | 16 | no | check cycle ~110 | 251023_cycle_18 | 25/10/27 14:05 |  | 332 screen runout
| 35 | Green | cycle_specimen35_trial2 | 475 | no - steady decay in sustained load |  | 251023_cycle_19 | 25/10/27 14:25 |  | 773 (end of test)
| 36 | Green | cycle_specimen36_trial1 | 877 | no - steady decay in sustained load |  | 251023_cycle_10 | 25/10/27 09:55
| 36 | Green | cycle_specimen36_trial2 | 0 |  |  | 251023_cycle_11 | 25/10/27 10:55
yes | 37 | Green | cycle_specimen37_trial0 | - |  |  | 251023_cycle_1 | 25/10/27 07:20 | I manually stopped test to modify pressure limit based on conversations with Cat |  |  | 7.2 | 3 | 3.6 | 15
| 37 | Green | cycle_specimen37_trial1 | 574 | no | check cycle 800 | 251023_cycle_3 | 25/10/27 07:30 | Test stopped with screen runout |  | Multiple cracks at bellow valleys along distal edges of fabric, only on right side | 8.7 | 3 | 4.35 | 17.4
| 37 | Green | cycle_specimen37_trial2 | 229 | no - true burst on next cycle |  | 251023_cycle_4 | 25/10/27 07:55 | Resumed test after 251023_cycle_3 failed - actuator appeared able to sustain more cycles, no issues |  |  | 8.7 | 3 | 4.35 | 17.4
| 45 | Green | cycle_specimen45_trial1 | 303 | no | check cycle ~1500 | 251023_cycle_24 | 25/10/27 21:55
| 45 | Green | cycle_specimen45_trial2 | 224 | no - true burst on next cycle |  | 251023_cycle_25 | 25/10/27 22:10 |  | 225
| 46 | Green | cycle_specimen46_trial1 | 351 | no - steady decay in sustained load |  | 251023_cycle_28 | 25/10/28 08:30
| 46 | Green | cycle_specimen46_trial2 | 0 |  |  | 251023_cycle_29 | 25/10/28 08:30
| 10 | Laced | cycle_specimen10_trial1 | ?? |  | doesn't seem to be deflating successfully | 251023_cycle_20 | 25/10/27 18:20
| 10 | Laced | cycle_specimen10_trial2 | 1671 | no | no inflation after last successful cycle | 251023_cycle_21
| 10 | Laced | cycle_specimen10_trial3 | 986 | no - true burst on next cycle |  | 251023_cycle_22
| 14 | Laced | cycle_specimen14_trial1 | 3000 | yes |  | 251023_cycle_13 | 25/10/27 11:00 |  | 3000 (approx)
| 14 | Laced | cycle_specimen14_trial2 | 95 | no - true burst on next cycle |  | 251023_cycle_14 | 25/10/27 13:30 | Resumed test after stopping 2510213_cycle_13 at 3000 cycles | 99
| 22 | Laced | cycle_specimen22_trial1 | 716 | no - true burst on next cycle |  | 251023_cycle_2 | 25/10/24 14:00 |  |  |  | 7.2 | 3 | 3.6 | 10
| 22 | Laced | cycle_specimen22_trial2 | ?? |  |  | 251023_cycle_3
| 22 | Laced | cycle_specimen22_trial3 | 2688 | no | no inflation after last successful cycle | 251023_cycle_4
| 22 | Laced | cycle_specimen22_trial4 | 245 | yes |  | 251023_cycle_6
| 22 | Laced | cycle_specimen22_trial5 | 917 | yes |  | 251023_cycle_7
| 26 | Laced | cycle_specimen26_trial1 | 0 |  |  | 251023_cycle_31 |  | ?
| 26 | Laced | cycle_specimen26_trial10 | 2283 | no | no inflation after last successful cycle | 251023_cycle_40 |  | ?
| 26 | Laced | cycle_specimen26_trial2 | 4380 | no | no inflation after last successful cycle | 251023_cycle_32 |  | ?
| 26 | Laced | cycle_specimen26_trial3 | 1 | yes |  | 251023_cycle_33
| 26 | Laced | cycle_specimen26_trial4 | 317 | no | no inflation after last successful cycle | 251023_cycle_34
| 26 | Laced | cycle_specimen26_trial5 | 2035 | no | no inflation after last successful cycle | 251023_cycle_35
| 26 | Laced | cycle_specimen26_trial6 | 1124 | no | check cycle ~2750 | 251023_cycle_36
| 26 | Laced | cycle_specimen26_trial7 | 1215 | no | no inflation after last successful cycle | 251023_cycle_37
| 26 | Laced | cycle_specimen26_trial8 | 877 | no | no inflation after last successful cycle | 251023_cycle_38
| 26 | Laced | cycle_specimen26_trial9 | 255 | no | no inflation after last successful cycle | 251023_cycle_39
| 30 | Laced | cycle_specimen30_trial1 | 866 | no | no inflation after last successful cycle | 251023_cycle_30 |  | ?
| 42 | Laced | cycle_specimen42_trial1 | 3808 | yes | something happens around cycle 2000 | 251023_cycle_46
| 42 | Laced | cycle_specimen42_trial2 | 527 | no - true burst on next cycle |  | 251023_cycle_47
| 42 | Laced | cycle_specimen42_trial3 | 0 |  |  | 251023_cycle_48
| 33 | Laced | cycle_specimen33_trial1 | 3068 | no | no inflation after last successful cycle | 251023_cycle_49
| 33 | Laced | cycle_specimen33_trial2 | 2550 | no - true burst on next cycle |  | 251023_cycle_50 | 25/10/29 16:00
| 33 | Laced | cycle_specimen33_trial3 | 0 |  |  | 251023_cycle_51
| 38 | Red | cycle_specimen38_trial1 | 1100 | yes |  | 251023_cycle_26 | 25/10/28 07:30
| 38 | Red | cycle_specimen38_trial2 | 37 | no - true burst on next cycle |  | 251023_cycle_27 | 25/10/28 08:20
| 39 | Red | cycle_specimen39_trial1 | 151 | yes - steady decay in sustained load |  | 251023_cycle_17 | 25/10/27 14:00 | Leak after about 45 cycles | 151
| 40 | Red | cycle_specimen40_trial1 | 570 | no | no inflation after last successful cycle | 251023_cycle_8 | 25/10/27 09:20
| 40 | Red | cycle_specimen40_trial2 | 22 | no - true burst on next cycle |  | 251023_cycle_9 | 25/10/27 09:50 | Resumed test after 251023_cycle_8 failed, no visible issues
| 41 | Red | cycle_specimen41_trial1 | 674 | no - true burst on next cycle |  | 251023_cycle_5 | 25/10/27 08:15 |  | 675 (approx) | Crack at bellow valley between R8, R9 along distal edge of fabric. Smaller cracks visible along other bellow valleys on distal fabric edges (a few very small cracks on proximal fabric edges) | 8.7 | 3 | 4.35 | 17.4
| 47 | Red | cycle_specimen47_trial1 | 518 | no - true burst on next cycle |  | 251023_cycle_23 | 25/10/27 21:30 |  | 519

## File log
updated filename | specimen type | original filepath | file size | target [kPa] | # cycles (approx) | fail? | data collection # | corresponds to?
cycle_specimen00_trial1 | bare | original names/251023_cycle__1 | 80.4 MB | 50 | 1189 |  | 2 | cycle_specimen00_trial1
cycle_specimen12_trial1 | bare | original names/251023_cycle_0 | 1.9 MB | 50 | 700 | no | 4 | cycle_specimen12_trial1
cycle_specimen12_trial2 | bare | original names/251023_cycle_1 | 738 KB | 50 | 248 | yes | 5 | cycle_specimen12_trial2
cycle_specimen22_trial1 | harness | original names/251023_cycle_2 | 1.9 MB | 50 | 717 | no | 6 | cycle_specimen12_trial3
cycle_specimen22_trial2 | harness | original names/251023_cycle_3 | 3.3 MB | 50 | 1237 | yes | 7 | cycle_specimen12_trial4
cycle_specimen22_trial3 | harness | original names/251023_cycle_4 | 8.2 MB | 50 | 2688 | yes | 8 | cycle_specimen12_trial5
cycle_specimen22_trial4 | harness | original names/251023_cycle_6 | 636 KB | 50 | 245 | no | 10 | cycle_specimen12_trial6
cycle_specimen22_trial5 | harness | original names/251023_cycle_7 | 2.4 MB | 50 | 917 | no | 11 | cycle_specimen12_trial7
cycle_specimen14_trial1 | harness | transfer - 251027 1330/251023_cycle_13 | 8.1 MB | 60 | 3000 | no | 27 | cycle_specimen14_trial1
cycle_specimen20_trial1 | bare | transfer - 251027 1330/251023_cycle_7 | 1.4 MB | 60 | 522 | yes | 21 | cycle_specimen20_trial1
cycle_specimen36_trial1 | green | transfer - 251027 1330/251023_cycle_10 | 2.5 MB | 60 | 923 | no | 24 | cycle_specimen36_trial1
cycle_specimen36_trial2 | green | transfer - 251027 1330/251023_cycle_11 | 483 KB | 60 | 192 | maybe | 25 | cycle_specimen36_trial2
cycle_specimen37_trial0 | green | transfer - 251027 1330/251023_cycle_1 | 94 KB | 50 | 36 |  | 15 | cycle_specimen37_trial0
cycle_specimen37_trial1 | green | transfer - 251027 1330/251023_cycle_3 | 1.5 MB | 60 | 574 | yes | 17 | cycle_specimen37_trial1
cycle_specimen37_trial2 | green | transfer - 251027 1330/251023_cycle_4 | 618 KB | 60 | 230 | yes | 18 | cycle_specimen37_trial2
cycle_specimen40_trial1 | red | transfer - 251027 1330/251023_cycle_8 | 1.5 MB | 60 | 570 | yes | 22 | cycle_specimen40_trial1
cycle_specimen40_trial2 | red | transfer - 251027 1330/251023_cycle_9 | 64 KB | 60 | 25 | no | 23 | cycle_specimen40_trial2
cycle_specimen41_trial1 | red | transfer - 251027 1330/251023_cycle_5 | 1.8 MB | 60 | 675 | yes | 19 | cycle_specimen41_trial1
- |  | original names/251023_cycle__0 | 388 bytes | 50 | - |  | 1 | delete
- |  | original names/251023_cycle__2 | 2 KB | 50 | - |  | 3 | delete
- |  | original names/251023_cycle_5 | 2 KB | 50 | - | - | 9 | delete
- |  | original names/251023_cycle_8 | 387 bytes | 50 | - | - | 12 | delete
- |  | original names/251023_cycle_9 | 387 bytes | 50 | - | - | 13 | delete
- |  | transfer - 251027 1330/251023_cycle_0 | 387 bytes | 50 | - |  | 14 | delete
- |  | transfer - 251027 1330/251023_cycle_12 | 388 bytes | 60 | - |  | 26 | delete
- |  | transfer - 251027 1330/251023_cycle_2 | 387 bytes | 60 | - |  | 16 | delete
- |  | transfer - 251027 1330/251023_cycle_6 | 1 KB | 60 | - |  | 20 | delete
- |  | original names/251023_cycle_10 | 2.4 MB | 60 | 923 | no | 24 | duplicate
- |  | original names/251023_green | 618 KB | 60 | 230 | yes | 18 | duplicate
- |  | transfer - 251027 1330/251023_green | 618 KB | 60 | 230 | yes | 18 | duplicate